## vigas
MATERIAL |  |  |  | RESISTENCIA | [5 empty] | CHORD ROTATION
fck [N/mm2] | 30 |  |  |  |  | y- [mm] | 60.10003 |  |  | ρ2 | 0.005529203
fyk [N/mm2] | 500 |  |  |  |  | y+ [mm] | 87.41823 |  |  | ρ1 | 0.008042477
ϒc,d | 1.5 |  |  | Mr- [kNm] | 152.8764 | 147.1249 | 163.7017 | 139.1556 |  | Ec [N/mm2] | 27085.18
ϒy,d | 1.15 |  |  | Mr+ [kNm] | 219.3008 | 215.2014 | 238.1043 | 202.4082 |  | Ey [N/mm2] | 210000
ϒc,m | 8 |  |  |  | Fardis | (Fardis 5.23) | sin U' | z=0.85d sin U' |  | α | 7.753318
ϒy,m | 1.26087 |  |  |  | corregido |  |  |  |  | N [kN] | 0
comprobación | d | [8 empty] | δ1 | 0.1013216
fc [N/mm2] | 20 | [8 empty] | A | 0.01357168
fy [N/mm2] | 434.7826 |  |  |  |  | y | yM | yN | y' | L [m] | 5
|  |  |  | - | 152.8764 | -27.3182 | -27.3182 | 0 | 60.10003 | Lv [m] | 2500
GEOMETRÍA |  |  |  | + | 219.3008 | 27.3182 | 27.3182 | 0 | 87.41823
b [mm] | 300 | [8 empty] | M+ |  | M-
h [mm] | 500 | [8 empty] | B | 0.008602705 | B | 0.00634408
d' [mm] | 46 |  |  |  | N | 0 |  |  |  | ξy | 0.2748684 | ξy | 0.2748684
d [mm] | 454 | [8 empty] | φy [mm-1] | 6.28898e-06 | φy [mm-1] | 6.28898e-06
z' [mm] | 408 | [8 empty] | φu [mm-1] |  | φu [mm-1]
[10 empty] | μφ | 0 | μφ | 0
ARMADO | num | Φ [mm] | [7 empty] | Ѳy [rad] | 0.008202563 | Ѳy [rad] | 0.008075389
base sup. | 3 | 16 | [7 empty] | Ѳu [rad] | 0.05068478 | Ѳu [rad] | 0.05999359
ref. sup. | 2 | 12 | [7 empty] | μѲ | 6.179139 | μѲ | 7.42919
base inf. | 6 | 16
As2 [mm2] | 829.3805 | 14.4 | db2 [mm]
As1 [mm2] | 1206.372 | 16 | db1 [mm]
Us2 [kN] | 360.6002
Us1 [kN] | 524.5094
ω2 | 0.1202001
ω1 | 0.1748365

## pilares
MATERIAL |  |  | ARMADO |  |  | RESISTENCIA
fck [N/mm2] | 25.8 |  | num. Total | 12 |  | y [mm] | 0
α (cansancio) | 1 |  | num. Ext | 4 |  | Mrc [kNm] | 0
α·fck [N/mm2] | 25.8 |  | Φ [mm] | 14 |  | Mry,ext [kNm] | 127.1885 | 0 | stress block
fyk [N/mm2] | 451 |  | registros | 4 |  | Mry,int [kNm] | 42.39618
γc,d | 1.5 |  | pares | 1 | int/ext | Mr [kNm] | 169.5847
γy,d | 1.15 |  | brazos | 1 | 1 | f(int) | 0.6
γc,m | 8 |  | As,ext [mm2] | 615.7522 |  | f(γ) | 1.034424
γy,m | 1.26087 |  | As,int [mm2] | 307.8761 | PAR | f(int/ext) | 0.9861757
comprobación | k |  | Us,ext [kN] | 277.7042 | IMPAR | Mr' [kNm] | 155.6977
fc [N/mm2] | 25.8 |  | Us,int [kN] | 138.8521 |  | Vr [kN] | 183.7517 | DA
fy [N/mm2] | 451 |  | Us2 [kN] | 555.4084
factor tracción | EC2 |  | Us1 [kN] | 277.7042
fct [N/mm2] | 2.619395 |  | Ustot [kN] | 833.1127 |  | CRACKING
E [N/mm2] | 29235.37 |  | ωtot | 0.2084109 |  | Mcr [kNm] | 34.36189
fvd | 0.8031189 | (EH91) | ρtot | 0.0119224 |  | θcr [rad] | 0.0001763716
|  |  | ρt | 0.007948266
GEOMETRÍA |  |  | Φ cercos | 6 |  |  |  |  | 3.185185
b [mm] | 305 |  | ramas cercos | 2
h [mm] | 508 |  | s [mm] | 160
d' [mm] | 25 |  | Av [mm2] | 56.54867
d [mm] | 483
z' [mm] | 458
z'' [mm] | 152.6667
hstorey [m] | 3
Lv/hstorey | 0.5
z/d | 0.85
z [mm] | 410.55
SOLICITACIÓN
Nd [kN] | 0
γ | 0

## J.Montoya
MATERIAL |  | DIMENSIONAR
fcd [N/mm2] | 25.8 | ω (tabla) | 0.59
|  | Utot [kN] | 2358.49668
GEOMETRÍA
b [mm] | 305 | MOMENTO RESISTENTE
h [mm] | 508 | Utot [kN] | 833.1127
d' [mm] | 25 | ω | 0.2084109
d [mm] | 483 | μzr (tabla) | 0.33
d'/h | 0.0492126 | Mzr | 670.1329
Ac [mm2] | 154940
SOLICITACIONES
Nd [kN] | 0
Mzd [kNm] | 0
ν | 0
μz | 0

## comparación
pares | γ | Mbruto | Montoya | ANGLE | MATLAB,d | MATLAB,k | f,mat,d | f,mat,k | factor bruto | M,0.6 | factor bruto
0 | 0.2 | 291 | 252 | 280 | 270 | 301 | 0.9642857 | 1.075 | 0.9621993 | 291 | 0.9621993
0 | 0.5 | 372 | 288 | 352 | 306 | 415 | 0.8693182 | 1.178977 | 0.9462366 | 372 | 0.9462366
0 | 0.8 | 291 | 162 | 240 | 209 | 392 | 0.8708333 | 1.633333 | 0.8247423 | 291 | 0.8247423
1 | 0.2 | 537 | 486 | 475 | 437 | 501 | 0.92 | 1.054737 | 0.8845438 | 498 | 0.9538153
1 | 0.5 | 618 | 504 | 513 | 432 | 556 | 0.8421053 | 1.083821 | 0.8300971 | 579 | 0.8860104
1 | 0.8 | 537 | 396 | 420 | 351 | 509 | 0.8357143 | 1.211905 | 0.7821229 | 498 | 0.8433735
2 | 0.2 | 704 | 684 | 680 | 625 | 719 | 0.9191176 | 1.057353 | 0.9659091 | 657 | 1.035008
2 | 0.5 | 785 | 684 | 705 | 584 | 719 | 0.8283688 | 1.019858 | 0.8980892 | 738 | 0.9552846
2 | 0.8 | 704 | 594 | 605 | 495 | 652 | 0.8181818 | 1.077686 | 0.859375 | 657 | 0.9208524
3 | 0.2 | 692 |  | 610 | 536 | 624 | 0.8786885 | 1.022951 | 0.8815029 | 591 | 1.032149
3 | 0.5 | 773 |  | 620 | 508 | 632 | 0.8193548 | 1.019355 | 0.8020699 | 672 | 0.922619
3 | 0.8 | 692 |  | 550 | 436 | 582 | 0.7927273 | 1.058182 | 0.7947977 | 591 | 0.9306261
[10 empty] | γ | promedios
[8 empty] | f(γ)=b-aγ |  | 0.2 | 0.9957928
[8 empty] | a | 0.193157 | 0.5 | 0.9275376
[8 empty] | b | 1.034424 | 0.8 | 0.8798985
f(int/ext)=a(int/ext)+b
int/ext | Mbruto' | ANGLE | factor bruto'
0.67 | 681 | 650 | 0.9544787
1 | 598 | 609 | 1.018395
1.5 | 554 | 570 | 1.028881
2.33 | 474 | 528 | 1.113924
a | 0.09605141
b | 0.8901243

## (auxiliar)
diámetros | comprobación | (DA) | fvd [N/mm2] | h [mm]
6 | d |  | As,ext/(b·d) | 200.1 | 300.1 | 400.1 | 600.1 | 800.1 | 1000.1
8 | k |  | 0.0051 | 0.58 | 0.52 | 0.47 | 0.42 | 0.38 | 0.37
10 | m |  | 0.0101 | 0.58 | 0.54 | 0.51 | 0.47 | 0.44 | 0.42
12 |  |  | 0.0151 | 0.67 | 0.62 | 0.58 | 0.53 | 0.5 | 0.48
14 |  |  | 0.0201 | 0.73 | 0.68 | 0.64 | 0.59 | 0.56 | 0.53
16
20
25
32
cansancio
1
0.85
serie matemática
EHE |  | p | impar | par
EC2 |  | 1 | 1
|  | 2 | 3 | 2
|  | 3 | 6
|  | 4 | 10 | 8
|  | 5 | 15
|  | 6 | 21 | 18
|  | 7 | 28
|  | 8 | 36 | 32
|  | 9 | 45
|  | 10 | 55 | 50
|  | 11 | 66
|  | 12 | 78 | 72
|  | 13 | 91
|  | 14 | 105 | 98
|  | 15 | 120

## relevancia fc, fy
fc [MPa] | 20 | kc | 2 | fc [MPa] | 40 |  |  | fc [MPa] | 20
fy [MPa] | 500 |  |  | fy [MPa] | 500 | ks | 2 | fy [MPa] | 1000
d [mm] | 400 |  |  | d [mm] | 400 |  |  | d [mm] | 400
b [mm] | 300 |  |  | b [mm] | 300 |  |  | b [mm] | 300
ρ | 0.01 |  |  | ρ | 0.01 |  |  | ρ | 0.01
As [mm2] | 1200 |  |  | As [mm2] | 1200 |  |  | As [mm2] | 1200
Us [kN] | 600 |  |  | Us [kN] | 600 |  |  | Us [kN] | 1200
y [mm] | 100 |  |  | y [mm] | 50 |  |  | y [mm] | 200
z [mm] | 350 |  |  | z [mm] | 375 |  |  | z [mm] | 300
Mr [kNm] | 210 |  |  | Mr,c [kNm] | 225 |  |  | Mr,s [kNm] | 360
|  |  |  | f | 1.071429 |  |  | f | 1.714286
[5 empty] | (Mr,s-1)/(Mr,c-1) | 10
[5 empty] | fórmula | 10