## Table 1
Table 1. Oxygen isotope composition and mineralogy of the calcium carbonates over reaction time at different RH, at 5 ºC and in the presence of atmospheric CO2.
5ºC experiments
time (d) | 33 % RH |  |  | 45 % RH |  |  | 60 % RH |  |  | 75 % RH |  |  | 95 % RH
| Mineralogy | d18OVPDB | d18OVSMOW | Mineralogy | d18OVPDB | d18OVSMOW | Mineralogy | d18OVPDB | d18OVSMOW | Mineralogy | d18OVPDB | d18OVSMOW | Mineralogy | d18OVPDB | d18OVSMOW
| Experiment: B11-33 |  |  | Experiment: B10-45 |  |  | Experiment: B8-60 |  |  | Experiment: B9-75 |  |  | Experiment: B12-95
0 | ACC | -16.04034 | 14.38369 | ACC | -16.02588 | 14.3986 | ACC | -15.44809 | 14.99426 | ACC | -16.47411 | 13.93651 | ACC | -16.04483 | 14.37906
7 | ACC | -15.62622 | 14.81062 | ACC | -15.76971 | 14.66269 | ACC | -15.26763 | 15.18029 | C (+V) | -14.50809 | 15.96332 | C | -15.8952 | 14.53332
34 | ACC | -15.25855 | 15.18966 | ACC (+C+V) | -16.32514 | 14.09009 | ACC (+C+V) | -13.57008 | 16.93033 | C (+V) | -10.92214 | 19.66015 | C | -14.98358 | 15.47313
48 | ACC (+C) | -14.80018 | 15.6622 | ACC (+C+V) | -15.58707 | 14.85098 | ACC (+C+V) | -11.93678 | 18.61413 | C (+V) | -10.20004 | 20.40457 | C | -14.1972 | 16.28382
61 | ACC (+C) | -14.64139 | 15.8259 | ACC (+C+V) | -15.93191 | 14.49548 | ACC (+C+V) | -12.49138 | 18.04239 | C (+V) | -9.91556 | 20.69785 | C | -14.36442 | 16.11143
81 | - | -12.91046 | 17.61035 | ACC (+C+V) | -15.89748 | 14.53097 | C+V | -9.87657 | 20.73805 | C (+V) | -9.45807 | 21.16949 | C | -13.60608 | 16.89322
105 | C | -13.31976 | 17.18839 | ACC (+C+V) | -16.20481 | 14.21414 | C+V | -10.38509 | 20.2138 | C (+V) | -9.92701 | 20.68605 | C | -13.37904 | 17.12728
122 | C | -12.45204 | 18.08294 | ACC (+C+V) | -16.22454 | 14.1938 | C+V | -9.77743 | 20.84025 | C (+V) | -9.73501 | 20.88398 | C | -13.54113 | 16.96018
144 | C | -12.71715 | 17.80964 | - | - | - | C+V | -9.37223 | 21.25798 | - | - | - | C | -13.17496 | 17.33767
| Experiment: B13-33 |  |  | Experiment: B13-45 |  |  | Experiment: B14-60 |  |  | Experiment: B14-75 |  |  | Experiment: B5-95
0 | ACC | -15.90141 | 14.52692 | ACC | -15.90141 | 14.52692 | ACC | -15.83454 | 14.59586 | ACC | -15.83454 | 14.59586 | ACC | -15.73595 | 14.69749
7 | ACC | -15.72353 | 14.7103 | ACC | -15.74852 | 14.68454 | ACC | -15.38153 | 15.06287 | ACC+C | -15.78696 | 14.64491 | C | -15.39831 | 15.04557
34 | ACC | -16.14576 | 14.27501 | ACC | -16.33368 | 14.08128 | ACC+C+V | -11.79784 | 18.75737 | C | -11.19771 | 19.37606 | C | -15.08797 | 15.36551
48 | ACC | -15.0155 | 15.44022074 | ACC (+C+V) | -15.4548 | 14.98734 | ACC+C+V | -10.93187 | 19.65012 | C | -9.87283 | 20.7419 | C | -13.99418 | 16.49312
61 | ACC | -15.6295 | 14.80723586 | ACC (+C+V) | -15.6295 | 14.80723586 | C+V | -10.3378 | 20.26256 | C | -9.67715 | 20.94363 | C | -13.93728 | 16.55178
81 | - | -14.64854 | 15.81853 | ACC (+C+V) | -15.23719 | 15.21168 | C+V | -8.03886 | 22.63258 | C | -9.06244 | 21.57735 | C | -13.74283 | 16.75224
105 | ACC (+C+V) | -14.81231 | 15.64969 | ACC (+C+V) | -15.58282 | 14.85536 | C+V | -9.45973 | 21.16778 | C | -9.53868 | 21.08638 | C | -13.40996 | 17.0954
122 | ACC (+C+V) | -15.14478 | 15.30694 | ACC (+C+V) | -16.06854 | 14.35462 | C+V | -8.50293 | 22.15416 | C | -9.7078 | 20.91203 | C | -13.30962 | 17.19885
144 | ACC (+C+V) | -14.89085 | 15.56872 | - | - | - | C+V | -8.34644 | 22.31549 | - | - | - | C | -13.19173 | 17.32038
ACC: amorphous calcium carbonate; C: calcite; V: vaterite; the minerals listed in parentheses correspond to those in less percentage in the sample; ‘-‘ not analyzed.

## Table 2
Table 2. Oxygen isotope composition and mineralogy of the of the calcium carbonates over reaction time at different RH, at 20 ºC and in the presence of atmospheric CO2.
20ºC experiments
time (d) | 33 % RH |  |  | 45 % RH |  |  | 60 % RH |  |  | 75 % RH |  |  | 95 % RH
| Mineralogy | d18OVPDB | d18OVSMOW | Mineralogy | d18OVPDB | d18OVSMOW | Mineralogy | d18OVPDB | d18OVSMOW | Mineralogy | d18OVPDB | d18OVSMOW | Mineralogy | d18OVPDB | d18OVSMOW
| Experiment: B2-33 |  |  | Experiment: B2-45 |  |  | Experiment: B5-60 |  |  | Experiment: B5-75 |  |  | Experiment: B4-95
0 | ACC | -16.66909 | 13.7355 | ACC | -16.66909 | 13.7355 | ACC | -16.23477 | 14.18325 | ACC | -16.23477 | 14.18325 | ACC | -16.25082 | 14.1667
6 | ACC | -16.27903 | 14.13762 | C+V | -16.05131 | 14.37238 | C | -14.23763 | 16.24214 | C (+V) | -14.88105 | 15.57883 | C | -13.48991 | 17.01298
19 | ACC+C+V | -15.91116 | 14.51687 | C+V | -16.32168 | 14.09365 | C | -12.01399 | 18.53454 | C (+V) | -12.95778 | 17.56157 | C | -12.10715 | 18.4385
36 | ACC+C+V | -15.19154 | 15.25874 | C+V | -16.09933 | 14.32288 | C | -10.85841 | 19.72585 | C (+V) | -11.45228 | 19.11362 | C | -11.42314 | 19.14366
54 | ACC+C+V | -11.89878 | 18.65331 | C+V | -15.36942 | 15.07536 | C | -9.73539 | 20.88359 | C (+V) | -10.87355 | 19.71024 | C | -10.89606 | 19.68703
75 | ACC+C+V | -13.09709 | 17.41795 | C+V | -15.07599 | 15.37786 | C | -8.65827 | 21.99402 | C (+V) | -9.88479 | 20.72957 | C | -10.57369 | 20.01937
91 | ACC+C+V | -12.17651 | 18.36699 | C+V | -14.99628 | 15.46004 | C | -8.54427 | 22.11154 | C (+V) | -10.54012 | 20.05398 | C | -10.05303 | 20.55613
103 | ACC+C+V | -11.80588 | 18.74908 | C+V | -14.92491 | 15.53361 | C | -8.12984 | 22.53879 | C (+V) | -10.44458 | 20.15247 | C | -10.02913 | 20.58077
| Experiment: B4-33 |  |  | Experiment: B4-45 |  |  | Experiment: B6-60 |  |  | Experiment: B6-75 |  |  | Experiment: B7-95
0 | ACC | -16.25082 | 14.1667 | ACC | -16.25082 | 14.1667 | ACC | -16.43297 | 13.97892 | ACC | -16.43297 | 13.97892 | ACC | -16.38435 | 14.02905
6 | ACC | -15.98587 | 14.43985 | C+V | -16.14453 | 14.27628 | C | -14.38628 | 16.0889 | C (+V) | -14.67379 | 15.7925 | C | -13.59314 | 16.90656
19 | ACC+C+V | -15.50746 | 14.93305 | C+V | -16.1667 | 14.25343 | C | -12.49738 | 18.0362 | C (+V) | -12.60878 | 17.92136 | C | -12.55168 | 17.98022
36 | ACC+C+V | -14.70725 | 15.75800183 | C+V | -15.84288 | 14.58726 | C | -10.88543 | 19.69799 | C (+V) | -11.46455 | 19.10097 | C | -11.66039 | 18.89907
54 | ACC+C+V | -13.48185 | 17.02129 | C+V | -15.60809 | 14.82931 | C | -9.12879 | 21.50895 | C (+V) | -10.53863 | 20.05552 | C | -11.05686 | 19.52126
75 | ACC+C+V | -10.70615 | 19.88282 | C+V | -15.27313 | 15.17462 | C | -8.53884 | 22.11714 | C (+V) | -9.87428 | 20.74041 | C | -10.64891 | 19.94183
91 | ACC+C+V | -11.36577 | 19.2028 | C+V | -14.93671 | 15.52145 | C | -8.28703 | 22.37674 | C (+V) | -10.06062 | 20.54831 | C | -10.58211 | 20.01069
103 | ACC+C+V | -9.93989 | 20.67277 | C+V | -14.99539 | 15.46095 | C | -8.14818 | 22.51988 | C (+V) | -9.97448 | 20.63711 | C | -9.8717 | 20.74307
ACC: amorphous calcium carbonate; C: calcite; V: vaterite; the minerals listed in parentheses correspond to those in less percentage in the sample; ‘-‘ not analyzed.

## Tabla 3
Table 3. Oxygen isotope composition of the calcium carbonates over reaction time at different RH, at 20 ºC and CO2−free atmosphere.
20ºC experiments
time (d) | 33 % RH |  |  | 45 % RH |  |  | 60 % RH |  |  | 75 % RH |  |  | 95 % RH
| Mineralogy | d18OVPDB | d18OVSMOW | Mineralogy | d18OVPDB | d18OVSMOW | Mineralogy | d18OVPDB | d18OVSMOW | Mineralogy | d18OVPDB | d18OVSMOW | Mineralogy | d18OVPDB | d18OVSMOW
| Experiment: B3-33 |  |  | Experiment: B3-45 |  |  | Experiment: B24-60 |  |  | Experiment: B21-75 |  |  | Experiment: B24-95
0 | ACC | -15.82 | 14.6108456 | ACC | -15.82 | 14.6108456 | ACC | -16.07 | 14.3531156 | ACC | -15.84 | 14.5902272 | ACC | -16.07 | 14.3531156
10 | ACC | -15.63 | 14.8067204 | ACC | -16.45 | 13.961366 | C+V | -15.65 | 14.786102 | C | -16.17 | 14.2500236 | C | -14.04 | 16.4458832
25 | ACC | -14.93551 | 15.52268 | ACC (+V+C) | -14.9263345 | 15.53214 | C+V | -15.932581 | 14.49478 | C | - | - | C | -11.0032985 | 19.57648
45 | ACC (+V+C) | -14.76487 | 15.6986 | ACC (+V+C) | -14.26059 | 16.21847 | C+V | -14.80567 | 15.65654 | C | -15.21882 | 15.23061 | C | -10.23729 | 20.36618
61 | ACC (+V+C) | -14.21 | 16.2706268 | ACC (+V+C) | -13.54 | 16.9613432 | C+V | -14.06 | 16.4252648 | C | -14.66 | 15.8067128 | C | - | -
75 | ACC +V (+C) | -13.4804536 | 17.02273 | V (+ACC+C ) | -12.7449056 | 17.78102 | C+V | -13.5026208 | 16.99988 | C | -13.4079064 | 17.09752 | C | -9.6687028 | 20.95234
89 | ACC +V (+C) | -13.4281462 | 17.07666 | V (+ACC+C ) | -11.6742628 | 18.88477 | C+V | -12.7995286 | 17.72471 | C | -12.9435868 | 17.5762 | C | -9.9032536 | 20.71054
108 | ACC +V (+C) | -13.1410848 | 17.37259 | V (+ACC+C ) | -11.8213248 | 18.73316 | C+V | -12.55 | 17.981954 | C | -12.4588704 | 18.0759 | C | -9.5269728 | 21.09845
| Experiment: B8-33 |  |  | Experiment: B8-45 |  |  | Experiment: B8-60 |  |  | Experiment: B24-75 |  |  | Experiment: B25-95
0 | ACC | -14.67 | 15.7964036 | ACC | -14.67 | 15.7964036 | ACC | -14.67 | 15.7964036 | ACC | -16.07 | 14.3531156 | ACC | -15.95 | 14.476826
10 | ACC | -15.09 | 15.3634172 | ACC | - | - | C+V (+ACC) | -15.06 | 15.3943448 | C | -16.41 | 14.0026028 | C | -14.47 | 16.0025876
25 | ACC | -15.522742 | 14.91729 | ACC (+V+C) | -15.469728 | 14.97195 | C+V (+ACC) | -15.759266 | 14.67346 | C | -16.1415785 | 14.27932 | C | -12.22364 | 18.31841
45 | ACC (+C+V) | -15.63852 | 14.79793 | ACC (+V+C) | -14.69396 | 15.7717 | C+V | -14.58257 | 15.88654 | C | -15.23446 | 15.21449 | C | -11.3539 | 19.21503
61 | ACC (+C+V) | -14.8 | 15.662384 | ACC (+V+C) | -13.78 | 16.7139224 | C+V | -13.74 | 16.7551592 | C | -14.46 | 16.0128968 | C | -10.79 | 19.7963732
75 | ACC +V (+C) | -14.1222948 | 16.36104 | V (+ACC+C ) | -12.7459132 | 17.77998 | C+V | -13.1257784 | 17.38837 | C | -13.5419172 | 16.95937 | C | -9.6445204 | 20.97727
89 | ACC +V (+C) | -13.2578956 | 17.25217 | V (+ACC+C ) | -12.070171 | 18.47662 | C+V | -12.4842124 | 18.04978 | C | -12.9586978 | 17.56062 | C | -9.8730316 | 20.74169
108 | ACC +V (+C) | -12.954288 | 17.56517 | V (+ACC+C ) | -11.1943323 | 19.37954 | C+V | -11.71 | 18.8479268 | C | -13.5288912 | 16.9728 | - | -10.289388 | 20.31246
| Experiment: B10-33 |  |  | Experiment: B10-45 |  |  | Experiment: B9-60 |  |  | Experiment: B25-75 |  |  | Experiment: B22-95
0 | ACC | -15.46 | 14.9819768 | ACC | -15.46 | 14.9819768 | ACC | -16.82 | 13.5799256 | ACC | -15.95 | 14.476826 | ACC | -15.57 | 14.8685756
10 | ACC | -15.67 | 14.7654836 | ACC | -15.14 | 15.3118712 | C+V | -15.62 | 14.8170296 | C | -16.42 | 13.9922936 | C | -13.99 | 16.4974292
25 | ACC | -15.0242065 | 15.43125 | ACC (+V+C) | -14.4104675 | 16.06396 | C+V | -15.744993 | 14.68817 | C | -16.15891 | 14.26146 | C | -11.540575 | 19.02259
45 | ACC | -14.84726 | 15.61366 | ACC (+V+C) | -14.15161 | 16.33082 | C+V | -14.67445 | 15.79181 | C | -15.41617 | 15.02716 | C | - | -
61 | ACC (+V+C) | -14.34 | 16.1366072 | ACC (+V+C) | -13.67 | 16.8273236 | C+V | -14.01 | 16.4768108 | C | - | - | C | -11.11 | 19.4664788
75 | ACC (+V+C) | -13.5731528 | 16.92717 | V (+ACC+C ) | -12.4688232 | 18.06564 | C+V | -13.3071464 | 17.2014 | C | -14.02355 | 16.46284 | C | -10.481836 | 20.11407
89 | ACC +V (+C) | -12.8569504 | 17.66551 | V (+ACC+C ) | -11.697433 | 18.86088 | C+V | -12.7038256 | 17.82337 | C | -13.5983968 | 16.90114 | C | -10.4119906 | 20.18607
108 | ACC +V (+C) | -13.1410848 | 17.37259 | V (+ACC+C ) | - | - | C+V | -12.48 | 18.0541184 | C | -12.5218128 | 18.01101 | C | -9.6274776 | 20.99484
ACC: amorphous calcium carbonate; C: calcite; V: vaterite; the minerals listed in parentheses correspond to those in less percentage in the sample; ‘-‘ not analyzed.

## Table 4
Table 4. Oxygen isotopic composition of the saturated−salt solutions used to reach the different RH in the experiments. Carbonates from set 1 and set 3 were sampled over reaction time while those of set 2 were only recovered and measured at the end of the experiment.
|  | RH | T | d18OVSMOW | d18OVPDB
With CO2 | set 1 | 95 | 5 & 20ºC | -12.08729 | -41.70809
|  | 75 | 5 & 20ºC | -12.04528 | -41.66735
|  | 60 | 5 & 20ºC | 2.508649 | -27.54979
|  | 45 | 5ºC | -13.56485 | -43.14135
|  | 45 | 20ºC | -12.38364 | -41.99556
|  | 33 | 5ºC | -8.13368 | -37.87303
|  | 33 | 20ºC | -11.79517 | -41.42473
| set 2 | 95 | 5 & 20ºC | -12.13253 | -41.75198
|  | 75 | 5 & 20ºC | -11.77412 | -41.40431
|  | 60 | 5 & 20ºC | 0.9675431 | -29.04469
|  | 45 | 5ºC | -15.7595 | -45.2702
|  | 45 | 20ºC | -11.68444 | -41.31732
|  | 33 | 5 & 20ºC | -7.931988 | -37.67738
Without CO2 | set 3 | 95 | 20ºC | -6.965 | -36.74611965
|  | 75 | 20ºC | -2.07 | -31.9979207
|  | 60 | 20ºC | 2.39 | -27.6716761
|  | 45 | 20ºC | -8.235 | -37.97803235
|  | 33 | 20ºC | -7.76 | -37.5172776